## Fig. 4
Number of Passes | Deformation (mm)
| SMA 1 | SMA 2
0 | 0 | 0
1000 | 1.2 | 1.6
2000 | 1.9 | 2.4
3000 | 2.3 | 2.8
4000 | 2.6 | 3.1
5000 | 2.9 | 3.4
6000 | 3.2 | 3.8
7000 | 3.4 | 4.2
8000 | 3.7 | 4.5
9000 | 3.9 | 4.7
10000 | 4.1 | 4.8

## Fig. 7
Mix | ITS Load | Average Load Applied (kg) | % of ITS Load | Fatigue Life | Initial tensile stress, σi
SMA 1 | 1173 | 176.45 | 15.04263 | 7562.06 | 0.1673258
|  | 386.81 | 32.97613 | 2993.485 | 0.3640377
|  | 579.65 | 49.41603 | 1269.05 | 0.5573108
SMA 2 | 916 | 137.13 | 14.97052 | 7256 | 0.1286681
|  | 306.78 | 33.49127 | 2645 | 0.2918048
|  | 459.36 | 50.14847 | 1093 | 0.4290758